## genosc
Wavelength | N | K
400 | 2.07845831 | 5.01e-07
410 | 2.07111247 | 5.42e-07
420 | 2.06544228 | 5.85e-07
430 | 2.06090394 | 6.3e-07
440 | 2.05716472 | 6.77e-07
450 | 2.05400962 | 7.27e-07
460 | 2.05129353 | 7.8e-07
470 | 2.04891497 | 8.35e-07
480 | 2.04680085 | 8.93e-07
490 | 2.04489718 | 9.54e-07
500 | 2.0431632 | 1.02e-06
510 | 2.04156759 | 1.09e-06
520 | 2.04008589 | 1.16e-06
530 | 2.03869869 | 1.23e-06
540 | 2.03739041 | 1.31e-06
550 | 2.03614839 | 1.4e-06
560 | 2.03496226 | 1.49e-06
570 | 2.0338234 | 1.58e-06
580 | 2.03272464 | 1.68e-06
590 | 2.03165993 | 1.78e-06
600 | 2.03062413 | 1.89e-06
610 | 2.02961285 | 2.01e-06
620 | 2.02862235 | 2.13e-06
630 | 2.02764935 | 2.26e-06
640 | 2.02669105 | 2.4e-06
650 | 2.02574496 | 2.54e-06
660 | 2.02480893 | 2.7e-06
670 | 2.02388105 | 2.86e-06
680 | 2.02295962 | 3.03e-06
690 | 2.02204315 | 3.22e-06
700 | 2.02113028 | 3.41e-06
710 | 2.02021982 | 3.62e-06
720 | 2.01931069 | 3.85e-06
730 | 2.0184019 | 4.09e-06
740 | 2.01749256 | 4.34e-06
750 | 2.01658187 | 4.61e-06
760 | 2.01566907 | 4.9e-06
770 | 2.01475349 | 5.22e-06
780 | 2.0138345 | 5.56e-06
790 | 2.0129115 | 5.92e-06
800 | 2.01198396 | 6.31e-06
810 | 2.01105134 | 6.74e-06
820 | 2.01011316 | 7.2e-06
830 | 2.00916896 | 7.7e-06
840 | 2.00821829 | 8.24e-06
850 | 2.0072607 | 8.84e-06
860 | 2.00629577 | 9.49e-06
870 | 2.00532308 | 1.02e-05
880 | 2.0043422 | 1.1e-05
890 | 2.00335268 | 1.19e-05
900 | 2.0023541 | 1.28e-05
910 | 2.00134597 | 1.39e-05
920 | 2.0003278 | 1.51e-05
930 | 1.99929907 | 1.65e-05
940 | 1.99825917 | 1.8e-05
950 | 1.99720746 | 1.97e-05
960 | 1.9961432 | 2.17e-05
970 | 1.99506556 | 2.4e-05
980 | 1.99397354 | 2.66e-05
990 | 1.99286598 | 2.97e-05
1000 | 1.99174149 | 3.33e-05
1010 | 1.99059834 | 3.76e-05
1020 | 1.98943441 | 4.27e-05
1030 | 1.98824699 | 4.9e-05
1040 | 1.98703258 | 5.67e-05
1050 | 1.98578658 | 6.65e-05
1060 | 1.98450273 | 7.89e-05
1070 | 1.98317237 | 9.51e-05
1080 | 1.98178304 | 0.000116986
1090 | 1.98031619 | 0.000147356
1100 | 1.97874288 | 0.000191368
1110 | 1.97701533 | 0.000258669
1120 | 1.9750486 | 0.000369246
1130 | 1.97267608 | 0.000570232
1140 | 1.96952221 | 0.000995826
1150 | 1.96454204 | 0.002163092
1160 | 1.95372058 | 0.00762468
1170 | 1.96741584 | 0.068622154
1180 | 1.99579611 | 0.008546057
1190 | 1.98408564 | 0.002253583
1200 | 1.97882944 | 0.000999291