## Sheet1
| Cross | Bar | Coupler length (um) | Input Power (mw) | Input Power Error (mw) | Photocurrent (mA) | Photocurrent Error (mA) | Output Power (mW) | Output Power Error (mW)
0 | 0 | 1 | 20 | 31.58 | 0.03 | 1.6614156 | 0.003105366 | 0.5287221 | 1.107584e-06
1 | 1 | 1 | 20 | 31.58 | 0.03 | 0.091594088 | 0.0002249691 | 0.02501561 | 7.788873e-08
2 | 2 | 1 | 20 | 31.58 | 0.03 | 0.0047981151 | 7.945375e-06 | 0.001367782 | 2.264792e-09
3 | 3 | 1 | 20 | 31.58 | 0.03 | 0.00025258372 | 4.484246e-07 | 7.552996e-05 | 2.424541e-10
4 | 4 | 1 | 20 | 31.58 | 0.03 | 5.3517083e-05 | 3.292546e-07 | 1.437807e-05 | 4.896387e-11