## Sheet1
| Cross | Bar | Coupler length (um) | Input Power (mw) | Input Power Error (mw) | Photocurrent (mA) | Photocurrent Error (mA) | Output Power (mW) | Output Power Error (mW)
0 | 0 | 0 | 25 | 29.03 | 0.06 | 1.2826096 | 0.005966087 | 0.4186278 | 6.736706e-07
1 | 1 | 0 | 25 | 29.03 | 0.06 | 0.093243153 | 0.0002955876 | 0.02807925 | 1.021855e-07
2 | 2 | 0 | 25 | 29.03 | 0.06 | 0.0067264011 | 3.050568e-05 | 0.001957786 | 1.517782e-08
3 | 3 | 0 | 25 | 29.03 | 0.06 | 0.00044779159 | 1.20915e-06 | 0.0001602311 | 2.303096e-09
4 | 4 | 0 | 25 | 29.03 | 0.06 | 2.9310323e-05 | 1.461932e-07 | 1.925657e-05 | 2.979233e-10